## データ
行 | M1 |  |  |  | M2 |  |  |  | M3 |  |  |  | SN 比 | ST | L2 | r | Sβ | Se | ｆ | Ve | η
| 32.6 |  |  |  | 33.6 |  |  |  | 34.6
1 | 0.148 | 0.147 | 0.147 | 0.145 | 0.148 | 0.15 | 0.148 | 0.151 | 0.153 | 0.152 | 0.152 | 0.153 | 9.3224 | 0.80432 | 32705.6374 | 3388.88 | 0.80424 | 8.0905e-05 | 35 | 2.3116e-06 | 9.3224
| 0.145 | 0.145 | 0.146 | 0.146 | 0.149 | 0.148 | 0.149 | 0.151 | 0.154 | 0.154 | 0.152 | 0.152
| 0.147 | 0.145 | 0.148 | 0.147 | 0.149 | 0.147 | 0.15 | 0.149 | 0.153 | 0.151 | 0.154 | 0.155
2 | 0.158 | 0.156 | 0.157 | 0.157 | 0.16 | 0.161 | 0.161 | 0.16 | 0.161 | 0.163 | 0.16 | 0.163 | 6.521 | 0.92271 | 37516.126 | 3388.88 | 0.92253 | 0.00017689 | 35 | 5.054e-06 | 6.521
| 0.158 | 0.158 | 0.159 | 0.158 | 0.161 | 0.16 | 0.16 | 0.16 | 0.162 | 0.163 | 0.162 | 0.163
| 0.157 | 0.158 | 0.158 | 0.159 | 0.16 | 0.159 | 0.16 | 0.161 | 0.164 | 0.162 | 0.162 | 0.162
3 | 0.169 | 0.171 | 0.167 | 0.165 | 0.171 | 0.171 | 0.17 | 0.169 | 0.173 | 0.17 | 0.173 | 0.171 | 5.8555 | 1.0363 | 42132.1602 | 3388.88 | 1.036 | 0.00023156 | 35 | 6.6159e-06 | 5.8555
| 0.169 | 0.168 | 0.168 | 0.163 | 0.171 | 0.169 | 0.166 | 0.171 | 0.172 | 0.172 | 0.173 | 0.173
| 0.167 | 0.165 | 0.166 | 0.165 | 0.171 | 0.17 | 0.168 | 0.168 | 0.175 | 0.171 | 0.174 | 0.172
4 | 0.147 | 0.146 | 0.147 | 0.146 | 0.148 | 0.148 | 0.148 | 0.149 | 0.151 | 0.151 | 0.149 | 0.151 | 5.7461 | 0.79429 | 32293.5995 | 3388.88 | 0.79411 | 0.00018201 | 35 | 5.2003e-06 | 5.7461
| 0.147 | 0.148 | 0.146 | 0.149 | 0.148 | 0.148 | 0.148 | 0.148 | 0.149 | 0.151 | 0.149 | 0.151
| 0.146 | 0.145 | 0.147 | 0.147 | 0.148 | 0.149 | 0.149 | 0.149 | 0.152 | 0.151 | 0.151 | 0.15
5 | 0.161 | 0.159 | 0.158 | 0.159 | 0.165 | 0.163 | 0.162 | 0.162 | 0.169 | 0.166 | 0.166 | 0.165 | 7.1836 | 0.95153 | 38689.0017 | 3388.88 | 0.95137 | 0.00015661 | 35 | 4.4746e-06 | 7.1836
| 0.162 | 0.16 | 0.159 | 0.158 | 0.162 | 0.162 | 0.163 | 0.163 | 0.163 | 0.165 | 0.164 | 0.164
| 0.161 | 0.16 | 0.159 | 0.158 | 0.164 | 0.163 | 0.163 | 0.164 | 0.164 | 0.164 | 0.166 | 0.166
6 | 0.159 | 0.16 | 0.157 | 0.156 | 0.162 | 0.161 | 0.159 | 0.16 | 0.163 | 0.164 | 0.163 | 0.163 | 7.9397 | 0.93019 | 37822.3148 | 3388.88 | 0.93006 | 0.00012864 | 35 | 3.6754e-06 | 7.9397
| 0.158 | 0.159 | 0.158 | 0.158 | 0.161 | 0.159 | 0.16 | 0.161 | 0.165 | 0.163 | 0.164 | 0.165
| 0.158 | 0.158 | 0.156 | 0.158 | 0.162 | 0.162 | 0.159 | 0.16 | 0.163 | 0.164 | 0.162 | 0.166
7 | 0.202 | 0.205 | 0.207 | 0.199 | 0.21 | 0.212 | 0.205 | 0.211 | 0.21 | 0.212 | 0.208 | 0.214 | 2.4726 | 1.5501 | 63007.727 | 3388.88 | 1.5494 | 0.0007546 | 35 | 2.156e-05 | 2.4726
| 0.199 | 0.203 | 0.208 | 0.208 | 0.205 | 0.202 | 0.204 | 0.204 | 0.205 | 0.213 | 0.207 | 0.21
| 0.208 | 0.205 | 0.207 | 0.208 | 0.212 | 0.211 | 0.21 | 0.21 | 0.204 | 0.209 | 0.213 | 0.209
8 | 0.19 | 0.199 | 0.194 | 0.19 | 0.195 | 0.193 | 0.19 | 0.193 | 0.193 | 0.207 | 0.2 | 0.2 | 0.76931 | 1.3587 | 55212.8747 | 3388.88 | 1.3577 | 0.0009788 | 35 | 2.7966e-05 | 0.76931
| 0.195 | 0.193 | 0.189 | 0.192 | 0.194 | 0.192 | 0.191 | 0.187 | 0.198 | 0.19 | 0.195 | 0.199
| 0.189 | 0.199 | 0.196 | 0.194 | 0.191 | 0.192 | 0.192 | 0.199 | 0.195 | 0.187 | 0.199 | 0.2
9 | 0.184 | 0.182 | 0.183 | 0.184 | 0.188 | 0.187 | 0.183 | 0.184 | 0.187 | 0.187 | 0.189 | 0.188 | 4.8069 | 1.2349 | 50206.1101 | 3388.88 | 1.2346 | 0.00035128 | 35 | 1.0037e-05 | 4.8069
| 0.182 | 0.182 | 0.185 | 0.182 | 0.188 | 0.185 | 0.184 | 0.183 | 0.188 | 0.185 | 0.188 | 0.189
| 0.183 | 0.184 | 0.18 | 0.182 | 0.188 | 0.188 | 0.182 | 0.185 | 0.189 | 0.184 | 0.189 | 0.186
10 | 0.213 | 0.219 | 0.219 | 0.209 | 0.223 | 0.21 | 0.21 | 0.213 | 0.215 | 0.23 | 0.297 | 0.215 | -6.9634 | 1.692 | 68512.8531 | 3388.88 | 1.6847 | 0.0072053 | 35 | 0.00020587 | -6.9634
| 0.212 | 0.209 | 0.218 | 0.215 | 0.207 | 0.208 | 0.211 | 0.214 | 0.209 | 0.225 | 0.21 | 0.214
| 0.215 | 0.214 | 0.206 | 0.202 | 0.211 | 0.217 | 0.212 | 0.208 | 0.222 | 0.229 | 0.213 | 0.212
11 | 0.173 | 0.174 | 0.176 | 0.175 | 0.183 | 0.182 | 0.189 | 0.182 | 0.186 | 0.192 | 0.183 | 0.192 | 3.4214 | 1.1953 | 48590.5311 | 3388.88 | 1.1949 | 0.00046774 | 35 | 1.3364e-05 | 3.4214
| 0.175 | 0.175 | 0.178 | 0.18 | 0.184 | 0.179 | 0.19 | 0.181 | 0.185 | 0.187 | 0.182 | 0.193
| 0.174 | 0.172 | 0.177 | 0.17 | 0.189 | 0.184 | 0.18 | 0.184 | 0.191 | 0.185 | 0.19 | 0.184
12 | 0.184 | 0.184 | 0.184 | 0.18 | 0.187 | 0.186 | 0.186 | 0.185 | 0.186 | 0.19 | 0.186 | 0.183 | 3.6689 | 1.2364 | 50262.3219 | 3388.88 | 1.236 | 0.00045702 | 35 | 1.3058e-05 | 3.6689
| 0.185 | 0.184 | 0.184 | 0.183 | 0.183 | 0.186 | 0.185 | 0.184 | 0.187 | 0.19 | 0.188 | 0.189
| 0.184 | 0.185 | 0.185 | 0.178 | 0.186 | 0.185 | 0.186 | 0.185 | 0.189 | 0.188 | 0.181 | 0.19

## 要因効果図
＜制御因子とそれらの水準＞
|  | A | B | C | D | E | F | G | H | I | J | K
|  | スクリュー | サイジング | 治具 | 引出機 | 圧力損失 | 水冷 | 撹拌 | 背圧 | 含水率 | 温度 | 溶解温度
| 1 | 標準 | 現状 | 小 | 水圧式 | 現状 | 周囲温度 | なし | レベル１ | 0.2% | セット１ | 温度１
| 2 | 代替 | 大きめ | 大 | DCドライブ | 小さめ | 冷却 | あり | レベル２ | 0.1% | セット２ | 温度２
＜L12直交表＞
| . 列 No | A | B | C | D | E | F | G | H | I | J | K
|  | スクリュー | サイジング | 治具 | 引出機 | 圧力損失 | 水冷 | 撹拌 | 背圧 | 含水率 | 温度 | 溶解温度
1 | bar: A to K
| 2 | 1 | 1 | 1 | 1 | 1 | 2 | 2 | 2 | 2 | 2 | 2
| 3 | 1 | 1 | 2 | 2 | 2 | 1 | 1 | 1 | 2 | 2 | 2
| 4 | 1 | 2 | 1 | 2 | 2 | 1 | 2 | 2 | 1 | 1 | 2
| 5 | 1 | 2 | 2 | 1 | 2 | 2 | 1 | 2 | 1 | 2 | 1
| 6 | 1 | 2 | 2 | 2 | 1 | 2 | 2 | 1 | 2 | 1 | 1
| 7 | 2 | 1 | 2 | 2 | 1 | 1 | 2 | 2 | 1 | 2 | 1
| 8 | 2 | 1 | 2 | 1 | 2 | 2 | 2 | 1 | 1 | 1 | 2
| 9 | 2 | 1 | 1 | 2 | 2 | 2 | 1 | 2 | 2 | 1 | 1
| 10 | 2 | 2 | 2 | 1 | 1 | 1 | 1 | 2 | 2 | 1 | 2
| 11 | 2 | 2 | 1 | 2 | 1 | 2 | 1 | 1 | 1 | 2 | 2
| 12 | 2 | 2 | 1 | 1 | 2 | 1 | 2 | 1 | 2 | 2 | 1
＜結果入力＞ |  | A: SN比; C: ＜要因効果図＞
| 1 | A: 9.3224
| 2 | A: 6.521
| 3 | A: 5.8555
| 4 | A: 5.7461
| 5 | A: 7.1836
| 6 | A: 7.9397
| 7 | A: 2.4726
| 8 | A: 0.76931
| 9 | A: 4.8069
| 10 | A: -6.9634
| 11 | A: 3.4214
| 12 | A: 3.6689
水準別合計 | 水準 | A | B | C | D | E | F | G | H | I | J | K | Total
| 1 | 42.5682 | 29.7477 | 33.4867 | 20.5018 | 22.7137 | 20.1021 | 23.6263 | 30.9772 | 28.9154 | 21.6209 | 35.3941 | 50.744
| 2 | 8.1757 | 20.9962 | 17.2573 | 30.2421 | 28.0303 | 30.6418 | 27.1177 | 19.7668 | 21.8286 | 29.123 | 15.3499
水準別ﾃﾞｰﾀ数 | 水準 | A | B | C | D | E | F | G | H | I | J | K | Total
| 1 | 6 | 6 | 6 | 6 | 6 | 6 | 6 | 6 | 6 | 6 | 6 | 12
| 2 | 6 | 6 | 6 | 6 | 6 | 6 | 6 | 6 | 6 | 6 | 6
水準別平均 | 水準 | A | B | C | D | E | F | G | H | I | J | K | T
| 1 | 7.0947 | 4.958 | 5.5811 | 3.417 | 3.7856 | 3.3504 | 3.9377 | 5.1629 | 4.8192 | 3.6035 | 5.899 | 4.2287
| 2 | 1.3626 | 3.4994 | 2.8762 | 5.0404 | 4.6717 | 5.107 | 4.5196 | 3.2945 | 3.6381 | 4.8538 | 2.5583
| Max | 7.0947 | 4.958 | 5.5811 | 5.0404 | 4.6717 | 5.107 | 4.5196 | 5.1629 | 4.8192 | 4.8538 | 5.899
| Min | 1.3626 | 3.4994 | 2.8762 | 3.417 | 3.7856 | 3.3504 | 3.9377 | 3.2945 | 3.6381 | 3.6035 | 2.5583
水準別平均 (要因効果図表示用マトリックス)
| 水準 | A | B | C | D | E | F | G | H | I | J | K | T | 推定利得 | 22.3841
スクリュー | 水準: 標準; A: 7.0947; T: 4.2287 | 最適 | 57.7074
| 水準: 代替; A: 1.3626; T: 4.2287 | 最悪 | 35.3232
サイジング | 水準: 現状; B: 4.958; T: 4.2287
| 大きめ |  | 3.4994 | [9 empty] | 4.2287
治具 | 水準: 小; C: 5.5811; T: 4.2287
| 大 |  |  | 2.8762 | [8 empty] | 4.2287
引出機 | 水準: 水圧式; D: 3.417; T: 4.2287
| DCドライブ |  |  |  | 5.0404 | [7 empty] | 4.2287
圧力損失 | 水準: 現状; E: 3.7856; T: 4.2287
| 小さめ |  |  |  |  | 4.6717 | [6 empty] | 4.2287
水冷 | 水準: 周囲温度; F: 3.3504; T: 4.2287
| 冷却 | [5 empty] | 5.107 | [5 empty] | 4.2287
撹拌 | 水準: なし; G: 3.9377; T: 4.2287
| あり | [6 empty] | 4.5196 |  |  |  |  | 4.2287
背圧 | 水準: レベル１; H: 5.1629; T: 4.2287
| レベル２ | [7 empty] | 3.2945 |  |  |  | 4.2287
含水率 | 水準: 0.002; I: 4.8192; T: 4.2287
| 0.001 | [8 empty] | 3.6381 |  |  | 4.2287
温度 | 水準: セット１; J: 3.6035; T: 4.2287
| セット２ | [9 empty] | 4.8538 |  | 4.2287
溶解温度 | 水準: 温度１; K: 5.899; T: 4.2287
| 温度２ | [10 empty] | 2.5583 | 4.2287

## 確認実験
| M1 |  |  |  | M2 |  |  |  | M3 |  |  |  | SN 比 | ST | L2 | r | Sβ | Se | ｆ | Ve | η
最適条件 | 32.6 |  |  |  | 33.6 |  |  |  | 34.6
確認実験 | 0.151 | 0.15 | 0.151 | 0.15 | 0.155 | 0.156 | 0.156 | 0.155 | 0.158 | 0.159 | 0.158 | 0.159 | 14.1629 | 0.8637 | 35122.5081 | 3388.88 | 0.86367 | 2.8503e-05 | 35 | 8.1436e-07 | 14.1629
| 0.151 | 0.151 | 0.152 | 0.151 | 0.155 | 0.155 | 0.155 | 0.156 | 0.158 | 0.159 | 0.159 | 0.158
| 0.151 | 0.151 | 0.151 | 0.151 | 0.155 | 0.155 | 0.155 | 0.155 | 0.158 | 0.159 | 0.158 | 0.158
| M1 |  |  |  | M2 |  |  |  | M3 |  |  |  | SN 比 | ST | L2 | r | Sβ | Se | ｆ | Ve | η
最悪条件 | 32.6 |  |  |  | 33.6 |  |  |  | 34.6
確認実験 | 0.213 | 0.219 | 0.219 | 0.209 | 0.223 | 0.21 | 0.21 | 0.213 | 0.215 | 0.23 | 0.297 | 0.215 | -7.0076 | 1.6937 | 68581.1344 | 3388.88 | 1.6864 | 0.0072862 | 35 | 0.00020818 | -7.0076
| 0.212 | 0.209 | 0.222 | 0.215 | 0.207 | 0.208 | 0.211 | 0.214 | 0.209 | 0.225 | 0.21 | 0.214
| 0.215 | 0.214 | 0.206 | 0.202 | 0.211 | 0.217 | 0.212 | 0.208 | 0.222 | 0.229 | 0.213 | 0.212
利得 | 21.1705